## Planilha1
Tabela 20.1
Curva | Material
A | 1 | All carbon and all low alloy steel plates, structural shapes and bars not listed in Curves B, C, and D below.
| 2 | SA-216 Grades WCB and WCC if normalized and tempered or water-quenched and tempered; SA217 Grade WC6 if normalized and tempered or water-quenched and tempered
| 3 | The following specifications for obsolete materials: A7, A10, A30, A70, A113, A149, A150.3
| 4 | The following specifications for obsolete materials from the 1934 edition of the ASME Code, Section VIII: S1, S2, S25, S26, and S27.4
| 5 | A201 and A212 unless it can be established that the steel was produced by a fine-grain practice.5
B | 1 | SA-216 Grade WCA if normalized and tempered or water-quenched and tempered
| 1 | SA-216 Grades WCB and WCC for thicknesses not exceeding 2 inches if produced to a fine grain practice and water-quenched and tempered
| 1 | SA -217 Grade WC9 if normalized and tempered
| 1 | SA-285 Grades A and B
| 1 | SA-414 Grade A
| 1 | SA-442 Grade 55 > 1 in. if not to fine grain practice and normalized
| 1 | SA-442 Grade 60 if not to fine grain practice and normalized
| 1 | SA-515 Grades 55 and 60
| 1 | SA-516 Grades 65 and 70 if not normalized
| 1 | SA-612 if not normalized
| 1 | SA-662 Grade B if not normalized
| 2 | Except for cast steels, all materials of Curve A if produced to fine grain practice and normalized which are not listed for Curve C and D below;
| 3 | All pipe, fittings, forgings, and tubing not listed for Curves C and D below;
| 4 | Parts permitted from paragraph UG-11 of the ASME Code, Section VIII, Division 1, shall be included in Curve B even when fabricated from plate that otherwise would be assigned to a different curve
| 5 | A201 and A212 if it can be established that the steel was produced by a fine-grain practice
C | 1 | SA-182 Grades 21 and 22 if normalized and tempered.
| 1 | SA-302 Grades C and D.
| 1 | SA-336 Grades F21 and F22 if normalized and tempered.
| 1 | SA-387 Grades 21 and 22 if normalized and tempered.
| 1 | SA-442 Grade 55 < 1 in. if not to fine grain practice and normalized.
| 1 | SA-516 Grades 55 and 60 if not normalized.
| 1 | SA-533 Grades B and C.
| 1 | SA-662 Grade A.
| 2 | All material of Curve B if produced to fine grain practice and normalized and not listed for Curve D below.
D |  | SA-203
SA-442 SA-442 if to fine grain practice and normalized
SA-508 Classe 1
SA-516 se normalizado
SA-524 Classe 1 e 2
SA-537 Classe 1 e 2
SA-612 se normalizado
SA-662 se normalizado
SA-738 Grau A